## Substance
cl_name | name | conc | density | mol
sub1 | DIW | 1 | 1 | 18.02 | 2.503359 | 100%
sub2 | H2SO4 | 0.94 | 1.83 | 98.08 | 1.091692e-12 | 4.361e-11%
sub3 | CuSO4 | 1 | 1 | 159.6086 | 7.950252e-14 | 3.176e-12%
sub4 | Add_1 | 1 | 1 |  | 9.584781e-15 | 3.829e-13%
sub5 | SnSO4 | 1 | 1 | 214.77 | 2.433279e-14 | 9.72e-13%
sub6 | Add_2 | 1 | 1 |  | 1.216639e-14 | 4.86e-13%
sub7 | KOH | 0.45 | 1.45 | 56.12 | 2.245879e-14 | 8.971e-13%
sub8 | IPA | 1 | 0.786 | 60.1 | 3.381726e-14 | 1.351e-12%
sub9 | BDG | 1 | 0.95 | 162.23 | 0 | 0%
sub10 | DPnB | 1 | 0.95 | 190.3 | 0 | 0%
sub11 | H3PO4 | 0.87 | 1.71 | 98 | 2.734893e-12 | 1.092e-10%
sub12 | H2O2 | 0.3 | 1.11 | 34.02 | 2.120881e-05 | 0.0008472%
sub13 | Cu | 1 |  | 63.546 | 0 | 0%
sub14 | Mo | 1 |  | 95.96 | 0 | 0%
sub15 | K2MoO4 | 1 |  | 238.1542 | 0 | 0%
sub16 | KH2PO4 | 1 | 1 | 136.1 | 1.969797e-05 | 0.0007868%
sub17 |  |  |  |  | 0 | 0%
sub18 |  |  |  |  | 0 | 0%
sub19 |  |  |  |  | 0 | 0%
sub20 |  |  |  |  | 0 | 0%
sub21 |  |  |  |  | 0 | 0%
sub22 |  |  |  |  | 0 | 0%
sub23 |  |  |  |  | 0 | 0%
sub24 |  |  |  |  | 0 | 0%
sub25 |  |  |  |  | 0 | 0%

## Bathes
bath_num | 1 | 2 | 3 | 4 | 5 | 6 | 7 | 8 | 9 | 10 | 11 | 12 | 13 | 14 | 15 | 16 | 17 | 18 | 19 | 20 | 21 | 22 | 23 | 24
class_name | bath1 | bath2 | bath3 | bath4 | bath5 | bath6 | bath7 | bath8 | bath9 | bath10 | bath11 | bath12 | bath13 | bath14 | bath15 | bath16 | bath17 | bath18 | bath19 | bath20 | bath21 | bath22 | bath23 | bath24
bath_name | Activation | Rinse_1 | Rinse_2 | E-Cu | Rinse_3 | Rinse_4 | Rinse_5 | E-Sn | Rinse_6 | Rinse_7 | Rinse_8 | HMI_1 | Rinse_9 | HMI_2 | Rinse_10 | Rinse_11 | Cu_etch | Rinse_12 | Rinse_13 | Mo_etch | Rinse_14 | Rinse_15 | Dryer | End
bath_volume | 113.75 | 56.875 | 56.875 | 113.75 | 56.875 | 56.875 | 56.875 | 113.75 | 56.875 | 56.875 | 56.875 | 113.75 | 1 | 113.75 | 56.875 | 56.875 | 113.75 | 56.875 | 56.875 | 113.75 | 56.875 | 56.875 | 1 | 1
bath_temp | 25 | 25 | 25 | 25 | 25 | 25 | 25 | 25 | 25 | 25 | 25 | 25 | 25 | 25 | 25 | 25 | 25 | 25 | 25 | 25 | 25 | 25 | 25
transfer | 0.025 | 0.025 | 0.025 | 0.025 | 0.025 | 0.025 | 0.025 | 0.025 | 0.025 | 0.025 | 0.025 | 0.025 | 0.025 | 0.025 | 0.025 | 0.025 | 0.025 | 0.025 | 0.025 | 0.025 | 0.025 | 0.025 | 0
cascade | 0 | 0 | 0 | 0 | 0 | 0 | 0 | 0 | 0 | 0 | 0 | 0 | 0 | 0 | 0 | 0 | 0 | 0 | 0 | 0 | 0 | 0 | 0
Length, mm | 700 | 700 | 700 | 700 | 700 | 700 | 700 | 700 | 700 | 700 | 700 | 700 | 700 | 700 | 700 | 700 | 700 | 700 | 700 | 700 | 700 | 700 | 700
Width, mm | 250 | 125 | 125 | 250 | 125 | 125 | 125 | 250 | 125 | 125 | 125 | 250 | 250 | 250 | 125 | 125 | 250 | 125 | 125 | 250 | 125 | 125 | 250
Depth, mm | 650 | 650 | 650 | 650 | 650 | 650 | 650 | 650 | 650 | 650 | 650 | 650 | 650 | 650 | 650 | 650 | 650 | 650 | 650 | 650 | 650 | 650 | 650

## Recipe
|  | substance |  |  |  | 1 | 112.222 | 113.75 | Activation |  | 2 | 56.875 | 56.875 | Rinse_1 |  | 3 | 56.875 | 56.875 | Rinse_2 |  | 4 | 113.222 | 113.75 | E-Cu |  | 5 | 56.875 | 56.875 | Rinse_3 |  | 6 | 56.875 | 56.875 | Rinse_4 |  | 7 | 56.875 | 56.875 | Rinse_5 |  | 8 | 107.5 | 113.75 | E-Sn |  | 9 | 56.875 | 56.875 | Rinse_6 |  | 10 | 56.875 | 56.875 | Rinse_7 |  | 11 | 56.875 | 56.875 | Rinse_8 |  | 12 | 113.73 | 113.75 | HMI_1 |  | 13 | 1 | 1 | Rinse_9 |  | 14 | 113.73 | 113.75 | HMI_2 |  | 15 | 56.875 | 56.875 | Rinse_10 |  | 16 | 56.875 | 56.875 | Rinse_11 |  | 17 | 113.654 | 113.75 | Cu_etch |  | 18 | 56.875 | 56.875 | Rinse_12 |  | 19 | 56.875 | 56.875 | Rinse_13 |  | 20 | 113.7534 | 113.75 | Mo_etch |  | 21 | 56.875 | 56.875 | Rinse_14 |  | 22 | 56.875 | 56.875 | Rinse_15 |  | 23 | 1 | 1 | Dryer |  | 24 | 1 | 1 | End
dosing | cl_name | name | conc | density | mol | L | kg | 1 | mass_% | g/l | L | kg | 2 | mass_% | g/l | L | kg | 3 | mass_% | g/l | L | kg | 4 | mass_% | g/l | L | kg | 5 | mass_% | g/l | L | kg | 6 | mass_% | g/l | L | kg | 7 | mass_% | g/l | L | kg | 8 | mass_% | g/l | L | kg | 9 | mass_% | g/l | L | kg | 10 | mass_% | g/l | L | kg | 11 | mass_% | g/l | L | kg | 12 | mass_% | g/l | L | kg | 13 | mass_% | g/l | L | kg | 14 | mass_% | g/l | L | kg | 15 | mass_% | g/l | L | kg | 16 | mass_% | g/l | L | kg | 17 | mass_% | g/l | L | kg | 18 | mass_% | g/l | L | kg | 19 | mass_% | g/l | L | kg | 20 | mass_% | g/l | L | kg | 21 | mass_% | g/l | L | kg | 22 | mass_% | g/l | L | kg | 23 | mass_% | g/l | L | kg | 24 | mass_% | g/l
first_filling | sub1 | DIW | 1 | 1 | 18.02 | 85 | 105 | 105.37332 | 93.9% | 1178.672 | 56.875 | 56.875 | 56.875 | 100% | 1000 | 56.875 | 56.875 | 56.875 | 100% | 1000 | 84 | 84 | 84.37332 | 74.52% | 954.4493 | 56.875 | 56.875 | 56.875 | 100% | 1000 | 56.875 | 56.875 | 56.875 | 100% | 1000 | 56.875 | 56.875 | 56.875 | 100% | 1000 | 84 | 84 | 84.96 | 79.03% | 892.0325 | 56.875 | 56.875 | 56.875 | 100% | 1000 | 56.875 | 56.875 | 56.875 | 100% | 1000 | 56.875 | 56.875 | 56.875 | 100% | 1000 | 104 | 104 | 107.19 | 94.25% | 948.5841 | 1 | 1 | 1 | 100% | 1000 | 104 | 104 | 107.19 | 94.25% | 948.5841 | 56.875 | 56.875 | 56.875 | 100% | 1000 | 56.875 | 56.875 | 56.875 | 100% | 1000 | 104 | 104 | 107.69615 | 94.76% | 970.2356 | 56.875 | 56.875 | 56.875 | 100% | 1000 | 56.875 | 56.875 | 56.875 | 100% | 1000 | 111 | 111 | 112.50738 | 98.9% | 990.9052 | 56.875 | 56.875 | 56.875 | 100% | 1000 | 56.875 | 56.875 | 56.875 | 100% | 1000 | 1 | 1 | 1 | 100% | 1000 | 1 | 1 | 1 | 100% | 1000
first_filling | sub2 | H2SO4 | 0.94 | 1.83 | 98.08 | 3.4 | 6.222 | 5.84868 | 5.212% | 65.42148 |  |  | 0 | 0% | 0 |  |  | 0 | 0% | 0 | 3.4 | 6.222 | 5.84868 | 5.166% | 66.16154 |  |  | 0 | 0% | 0 |  |  | 0 | 0% | 0 |  |  | 0 | 0% | 0 | 8.743169 | 16 | 15.04 | 13.99% | 157.9116 |  |  | 0 | 0% | 0 |  |  | 0 | 0% | 0 |  |  | 0 | 0% | 0 |  |  | 0 | 0% | 0 |  |  | 0 | 0% | 0 |  |  | 0 | 0% | 0 |  |  | 0 | 0% | 0 |  |  | 0 | 0% | 0 | 0.7 | 1.281 | 1.20414 | 1.059% | 10.84811 |  |  | 0 | 0% | 0 |  |  | 0 | 0% | 0 |  |  | 0 | 0% | 0 |  |  | 0 | 0% | 0 |  |  | 0 | 0% | 0 |  |  | 0 | 0% | 0 |  |  | 0 | 0% | 0
first_filling | sub3 | CuSO4 | 1 | 1 | 159.6086 |  |  | 0 | 0% | 0 |  |  | 0 | 0% | 0 |  |  | 0 | 0% | 0 |  | 22 | 22 | 19.43% | 248.8688 |  |  | 0 | 0% | 0 |  |  | 0 | 0% | 0 |  |  | 0 | 0% | 0 |  |  | 0 | 0% | 0 |  |  | 0 | 0% | 0 |  |  | 0 | 0% | 0 |  |  | 0 | 0% | 0 |  |  | 0 | 0% | 0 |  |  | 0 | 0% | 0 |  |  | 0 | 0% | 0 |  |  | 0 | 0% | 0 |  |  | 0 | 0% | 0 |  |  | 0 | 0% | 0 |  |  | 0 | 0% | 0 |  |  | 0 | 0% | 0 |  |  | 0 | 0% | 0 |  |  | 0 | 0% | 0 |  |  | 0 | 0% | 0 |  |  | 0 | 0% | 0 |  |  | 0 | 0% | 0
first_filling | sub4 | Add_1 | 1 | 1 | 0 | 1 | 1 | 1 | 0.8911% | 11.18568 |  |  | 0 | 0% | 0 |  |  | 0 | 0% | 0 | 1 | 1 | 1 | 0.8832% | 11.31222 |  |  | 0 | 0% | 0 |  |  | 0 | 0% | 0 |  |  | 0 | 0% | 0 |  |  | 0 | 0% | 0 |  |  | 0 | 0% | 0 |  |  | 0 | 0% | 0 |  |  | 0 | 0% | 0 |  |  | 0 | 0% | 0 |  |  | 0 | 0% | 0 |  |  | 0 | 0% | 0 |  |  | 0 | 0% | 0 |  |  | 0 | 0% | 0 |  |  | 0 | 0% | 0 |  |  | 0 | 0% | 0 |  |  | 0 | 0% | 0 |  |  | 0 | 0% | 0 |  |  | 0 | 0% | 0 |  |  | 0 | 0% | 0 |  |  | 0 | 0% | 0 |  |  | 0 | 0% | 0
first_filling | sub5 | SnSO4 | 1 | 1 | 214.77 |  |  | 0 | 0% | 0 |  |  | 0 | 0% | 0 |  |  | 0 | 0% | 0 |  |  | 0 | 0% | 0 |  |  | 0 | 0% | 0 |  |  | 0 | 0% | 0 |  |  | 0 | 0% | 0 |  | 5 | 5 | 4.651% | 52.4972 |  |  | 0 | 0% | 0 |  |  | 0 | 0% | 0 |  |  | 0 | 0% | 0 |  |  | 0 | 0% | 0 |  |  | 0 | 0% | 0 |  |  | 0 | 0% | 0 |  |  | 0 | 0% | 0 |  |  | 0 | 0% | 0 |  |  | 0 | 0% | 0 |  |  | 0 | 0% | 0 |  |  | 0 | 0% | 0 |  |  | 0 | 0% | 0 |  |  | 0 | 0% | 0 |  |  | 0 | 0% | 0 |  |  | 0 | 0% | 0 |  |  | 0 | 0% | 0
first_filling | sub6 | Add_2 | 1 | 1 | 0 |  |  | 0 | 0% | 0 |  |  | 0 | 0% | 0 |  |  | 0 | 0% | 0 |  |  | 0 | 0% | 0 |  |  | 0 | 0% | 0 |  |  | 0 | 0% | 0 |  |  | 0 | 0% | 0 | 2.5 | 2.5 | 2.5 | 2.326% | 26.2486 |  |  | 0 | 0% | 0 |  |  | 0 | 0% | 0 |  |  | 0 | 0% | 0 |  |  | 0 | 0% | 0 |  |  | 0 | 0% | 0 |  |  | 0 | 0% | 0 |  |  | 0 | 0% | 0 |  |  | 0 | 0% | 0 |  |  | 0 | 0% | 0 |  |  | 0 | 0% | 0 |  |  | 0 | 0% | 0 |  |  | 0 | 0% | 0 |  |  | 0 | 0% | 0 |  |  | 0 | 0% | 0 |  |  | 0 | 0% | 0 |  |  | 0 | 0% | 0
first_filling | sub7 | KOH | 0.45 | 1.45 | 56.12 |  |  | 0 | 0% | 0 |  |  | 0 | 0% | 0 |  |  | 0 | 0% | 0 |  |  | 0 | 0% | 0 |  |  | 0 | 0% | 0 |  |  | 0 | 0% | 0 |  |  | 0 | 0% | 0 |  |  | 0 | 0% | 0 |  |  | 0 | 0% | 0 |  |  | 0 | 0% | 0 |  |  | 0 | 0% | 0 | 4 | 5.8 | 2.61 | 2.295% | 23.09735 |  |  | 0 | 0% | 0 | 4 | 5.8 | 2.61 | 2.295% | 23.09735 |  |  | 0 | 0% | 0 |  |  | 0 | 0% | 0 |  |  | 0 | 0% | 0 |  |  | 0 | 0% | 0 |  |  | 0 | 0% | 0 |  |  | 0 | 0% | 0 |  |  | 0 | 0% | 0 |  |  | 0 | 0% | 0 |  |  | 0 | 0% | 0 |  |  | 0 | 0% | 0
first_filling | sub8 | IPA | 1 | 0.786 | 60.1 |  |  | 0 | 0% | 0 |  |  | 0 | 0% | 0 |  |  | 0 | 0% | 0 |  |  | 0 | 0% | 0 |  |  | 0 | 0% | 0 |  |  | 0 | 0% | 0 |  |  | 0 | 0% | 0 |  |  | 0 | 0% | 0 |  |  | 0 | 0% | 0 |  |  | 0 | 0% | 0 |  |  | 0 | 0% | 0 | 5 | 3.93 | 3.93 | 3.456% | 34.77876 |  |  | 0 | 0% | 0 | 5 | 3.93 | 3.93 | 3.456% | 34.77876 |  |  | 0 | 0% | 0 |  |  | 0 | 0% | 0 |  |  | 0 | 0% | 0 |  |  | 0 | 0% | 0 |  |  | 0 | 0% | 0 |  |  | 0 | 0% | 0 |  |  | 0 | 0% | 0 |  |  | 0 | 0% | 0 |  |  | 0 | 0% | 0 |  |  | 0 | 0% | 0
first_filling | sub9 | BDG | 1 | 0.95 | 162.23 |  |  | 0 | 0% | 0 |  |  | 0 | 0% | 0 |  |  | 0 | 0% | 0 |  |  | 0 | 0% | 0 |  |  | 0 | 0% | 0 |  |  | 0 | 0% | 0 |  |  | 0 | 0% | 0 |  |  | 0 | 0% | 0 |  |  | 0 | 0% | 0 |  |  | 0 | 0% | 0 |  |  | 0 | 0% | 0 |  |  | 0 | 0% | 0 |  |  | 0 | 0% | 0 |  |  | 0 | 0% | 0 |  |  | 0 | 0% | 0 |  |  | 0 | 0% | 0 |  |  | 0 | 0% | 0 |  |  | 0 | 0% | 0 |  |  | 0 | 0% | 0 |  |  | 0 | 0% | 0 |  |  | 0 | 0% | 0 |  |  | 0 | 0% | 0 |  |  | 0 | 0% | 0 |  |  | 0 | 0% | 0
first_filling | sub10 | DPnB | 1 | 0.95 | 190.3 |  |  | 0 | 0% | 0 |  |  | 0 | 0% | 0 |  |  | 0 | 0% | 0 |  |  | 0 | 0% | 0 |  |  | 0 | 0% | 0 |  |  | 0 | 0% | 0 |  |  | 0 | 0% | 0 |  |  | 0 | 0% | 0 |  |  | 0 | 0% | 0 |  |  | 0 | 0% | 0 |  |  | 0 | 0% | 0 |  |  | 0 | 0% | 0 |  |  | 0 | 0% | 0 |  |  | 0 | 0% | 0 |  |  | 0 | 0% | 0 |  |  | 0 | 0% | 0 |  |  | 0 | 0% | 0 |  |  | 0 | 0% | 0 |  |  | 0 | 0% | 0 |  |  | 0 | 0% | 0 |  |  | 0 | 0% | 0 |  |  | 0 | 0% | 0 |  |  | 0 | 0% | 0 |  |  | 0 | 0% | 0
first_filling | sub11 | H3PO4 | 0.87 | 1.71 | 98 |  |  | 0 | 0% | 0 |  |  | 0 | 0% | 0 |  |  | 0 | 0% | 0 |  |  | 0 | 0% | 0 |  |  | 0 | 0% | 0 |  |  | 0 | 0% | 0 |  |  | 0 | 0% | 0 |  |  | 0 | 0% | 0 |  |  | 0 | 0% | 0 |  |  | 0 | 0% | 0 |  |  | 0 | 0% | 0 |  |  | 0 | 0% | 0 |  |  | 0 | 0% | 0 |  |  | 0 | 0% | 0 |  |  | 0 | 0% | 0 |  |  | 0 | 0% | 0 | 2.3 | 3.933 | 3.42171 | 3.011% | 30.82622 |  |  | 0 | 0% | 0 |  |  | 0 | 0% | 0 |  |  | 0 | 0% | 0 |  |  | 0 | 0% | 0 |  |  | 0 | 0% | 0 |  |  | 0 | 0% | 0 |  |  | 0 | 0% | 0
first_filling | sub12 | H2O2 | 0.3 | 1.11 | 34.02 |  |  | 0 | 0% | 0 |  |  | 0 | 0% | 0 |  |  | 0 | 0% | 0 |  |  | 0 | 0% | 0 |  |  | 0 | 0% | 0 |  |  | 0 | 0% | 0 |  |  | 0 | 0% | 0 |  |  | 0 | 0% | 0 |  |  | 0 | 0% | 0 |  |  | 0 | 0% | 0 |  |  | 0 | 0% | 0 |  |  | 0 | 0% | 0 |  |  | 0 | 0% | 0 |  |  | 0 | 0% | 0 |  |  | 0 | 0% | 0 |  |  | 0 | 0% | 0 | 4 | 4.44 | 1.332 | 1.172% | 12 |  |  | 0 | 0% | 0 |  |  | 0 | 0% | 0 | 1.94 | 2.1534 | 0.64602 | 0.5679% | 5.689801 |  |  | 0 | 0% | 0 |  |  | 0 | 0% | 0 |  |  | 0 | 0% | 0 |  |  | 0 | 0% | 0
first_filling | sub13 | Cu | 1 | 0 | 63.546 |  |  | 0 | 0% | 0 |  |  | 0 | 0% | 0 |  |  | 0 | 0% | 0 |  |  | 0 | 0% | 0 |  |  | 0 | 0% | 0 |  |  | 0 | 0% | 0 |  |  | 0 | 0% | 0 |  |  | 0 | 0% | 0 |  |  | 0 | 0% | 0 |  |  | 0 | 0% | 0 |  |  | 0 | 0% | 0 |  |  | 0 | 0% | 0 |  |  | 0 | 0% | 0 |  |  | 0 | 0% | 0 |  |  | 0 | 0% | 0 |  |  | 0 | 0% | 0 |  |  | 0 | 0% | 0 |  |  | 0 | 0% | 0 |  |  | 0 | 0% | 0 |  |  | 0 | 0% | 0 |  |  | 0 | 0% | 0 |  |  | 0 | 0% | 0 |  |  | 0 | 0% | 0 |  |  | 0 | 0% | 0
first_filling | sub14 | Mo | 1 | 0 | 95.96 |  |  | 0 | 0% | 0 |  |  | 0 | 0% | 0 |  |  | 0 | 0% | 0 |  |  | 0 | 0% | 0 |  |  | 0 | 0% | 0 |  |  | 0 | 0% | 0 |  |  | 0 | 0% | 0 |  |  | 0 | 0% | 0 |  |  | 0 | 0% | 0 |  |  | 0 | 0% | 0 |  |  | 0 | 0% | 0 |  |  | 0 | 0% | 0 |  |  | 0 | 0% | 0 |  |  | 0 | 0% | 0 |  |  | 0 | 0% | 0 |  |  | 0 | 0% | 0 |  |  | 0 | 0% | 0 |  |  | 0 | 0% | 0 |  |  | 0 | 0% | 0 |  |  | 0 | 0% | 0 |  |  | 0 | 0% | 0 |  |  | 0 | 0% | 0 |  |  | 0 | 0% | 0 |  |  | 0 | 0% | 0
first_filling | sub15 | K2MoO4 | 1 | 0 | 238.1542 |  |  | 0 | 0% | 0 |  |  | 0 | 0% | 0 |  |  | 0 | 0% | 0 |  |  | 0 | 0% | 0 |  |  | 0 | 0% | 0 |  |  | 0 | 0% | 0 |  |  | 0 | 0% | 0 |  |  | 0 | 0% | 0 |  |  | 0 | 0% | 0 |  |  | 0 | 0% | 0 |  |  | 0 | 0% | 0 |  |  | 0 | 0% | 0 |  |  | 0 | 0% | 0 |  |  | 0 | 0% | 0 |  |  | 0 | 0% | 0 |  |  | 0 | 0% | 0 |  |  | 0 | 0% | 0 |  |  | 0 | 0% | 0 |  |  | 0 | 0% | 0 |  |  | 0 | 0% | 0 |  |  | 0 | 0% | 0 |  |  | 0 | 0% | 0 |  |  | 0 | 0% | 0 |  |  | 0 | 0% | 0
first_filling | sub16 | KH2PO4 | 1 | 1 | 136.1 |  |  | 0 | 0% | 0 |  |  | 0 | 0% | 0 |  |  | 0 | 0% | 0 |  |  | 0 | 0% | 0 |  |  | 0 | 0% | 0 |  |  | 0 | 0% | 0 |  |  | 0 | 0% | 0 |  |  | 0 | 0% | 0 |  |  | 0 | 0% | 0 |  |  | 0 | 0% | 0 |  |  | 0 | 0% | 0 |  |  | 0 | 0% | 0 |  |  | 0 | 0% | 0 |  |  | 0 | 0% | 0 |  |  | 0 | 0% | 0 |  |  | 0 | 0% | 0 |  |  | 0 | 0% | 0 |  |  | 0 | 0% | 0 |  |  | 0 | 0% | 0 | 0.6 | 0.6 | 0.6 | 0.5275% | 5.284481 |  |  | 0 | 0% | 0 |  |  | 0 | 0% | 0 |  |  | 0 | 0% | 0 |  |  | 0 | 0% | 0
first_filling | sub17 | 0 | 0 | 0 | 0 |  |  | 0 | 0% | 0 |  |  | 0 | 0% | 0 |  |  | 0 | 0% | 0 |  |  | 0 | 0% | 0 |  |  | 0 | 0% | 0 |  |  | 0 | 0% | 0 |  |  | 0 | 0% | 0 |  |  | 0 | 0% | 0 |  |  | 0 | 0% | 0 |  |  | 0 | 0% | 0 |  |  | 0 | 0% | 0 |  |  | 0 | 0% | 0 |  |  | 0 | 0% | 0 |  |  | 0 | 0% | 0 |  |  | 0 | 0% | 0 |  |  | 0 | 0% | 0 |  |  | 0 | 0% | 0 |  |  | 0 | 0% | 0 |  |  | 0 | 0% | 0 |  |  | 0 | 0% | 0 |  |  | 0 | 0% | 0 |  |  | 0 | 0% | 0 |  |  | 0 | 0% | 0 |  |  | 0 | 0% | 0
first_filling | sub18 | 0 | 0 | 0 | 0 |  |  | 0 | 0% | 0 |  |  | 0 | 0% | 0 |  |  | 0 | 0% | 0 |  |  | 0 | 0% | 0 |  |  | 0 | 0% | 0 |  |  | 0 | 0% | 0 |  |  | 0 | 0% | 0 |  |  | 0 | 0% | 0 |  |  | 0 | 0% | 0 |  |  | 0 | 0% | 0 |  |  | 0 | 0% | 0 |  |  | 0 | 0% | 0 |  |  | 0 | 0% | 0 |  |  | 0 | 0% | 0 |  |  | 0 | 0% | 0 |  |  | 0 | 0% | 0 |  |  | 0 | 0% | 0 |  |  | 0 | 0% | 0 |  |  | 0 | 0% | 0 |  |  | 0 | 0% | 0 |  |  | 0 | 0% | 0 |  |  | 0 | 0% | 0 |  |  | 0 | 0% | 0 |  |  | 0 | 0% | 0
first_filling | sub19 | 0 | 0 | 0 | 0 |  |  | 0 | 0% | 0 |  |  | 0 | 0% | 0 |  |  | 0 | 0% | 0 |  |  | 0 | 0% | 0 |  |  | 0 | 0% | 0 |  |  | 0 | 0% | 0 |  |  | 0 | 0% | 0 |  |  | 0 | 0% | 0 |  |  | 0 | 0% | 0 |  |  | 0 | 0% | 0 |  |  | 0 | 0% | 0 |  |  | 0 | 0% | 0 |  |  | 0 | 0% | 0 |  |  | 0 | 0% | 0 |  |  | 0 | 0% | 0 |  |  | 0 | 0% | 0 |  |  | 0 | 0% | 0 |  |  | 0 | 0% | 0 |  |  | 0 | 0% | 0 |  |  | 0 | 0% | 0 |  |  | 0 | 0% | 0 |  |  | 0 | 0% | 0 |  |  | 0 | 0% | 0 |  |  | 0 | 0% | 0
first_filling | sub20 | 0 | 0 | 0 | 0 |  |  | 0 | 0% | 0 |  |  | 0 | 0% | 0 |  |  | 0 | 0% | 0 |  |  | 0 | 0% | 0 |  |  | 0 | 0% | 0 |  |  | 0 | 0% | 0 |  |  | 0 | 0% | 0 |  |  | 0 | 0% | 0 |  |  | 0 | 0% | 0 |  |  | 0 | 0% | 0 |  |  | 0 | 0% | 0 |  |  | 0 | 0% | 0 |  |  | 0 | 0% | 0 |  |  | 0 | 0% | 0 |  |  | 0 | 0% | 0 |  |  | 0 | 0% | 0 |  |  | 0 | 0% | 0 |  |  | 0 | 0% | 0 |  |  | 0 | 0% | 0 |  |  | 0 | 0% | 0 |  |  | 0 | 0% | 0 |  |  | 0 | 0% | 0 |  |  | 0 | 0% | 0 |  |  | 0 | 0% | 0
first_filling | sub21 | 0 | 0 | 0 | 0 |  |  | 0 | 0% | 0 |  |  | 0 | 0% | 0 |  |  | 0 | 0% | 0 |  |  | 0 | 0% | 0 |  |  | 0 | 0% | 0 |  |  | 0 | 0% | 0 |  |  | 0 | 0% | 0 |  |  | 0 | 0% | 0 |  |  | 0 | 0% | 0 |  |  | 0 | 0% | 0 |  |  | 0 | 0% | 0 |  |  | 0 | 0% | 0 |  |  | 0 | 0% | 0 |  |  | 0 | 0% | 0 |  |  | 0 | 0% | 0 |  |  | 0 | 0% | 0 |  |  | 0 | 0% | 0 |  |  | 0 | 0% | 0 |  |  | 0 | 0% | 0 |  |  | 0 | 0% | 0 |  |  | 0 | 0% | 0 |  |  | 0 | 0% | 0 |  |  | 0 | 0% | 0 |  |  | 0 | 0% | 0
first_filling | sub22 | 0 | 0 | 0 | 0 |  |  | 0 | 0% | 0 |  |  | 0 | 0% | 0 |  |  | 0 | 0% | 0 |  |  | 0 | 0% | 0 |  |  | 0 | 0% | 0 |  |  | 0 | 0% | 0 |  |  | 0 | 0% | 0 |  |  | 0 | 0% | 0 |  |  | 0 | 0% | 0 |  |  | 0 | 0% | 0 |  |  | 0 | 0% | 0 |  |  | 0 | 0% | 0 |  |  | 0 | 0% | 0 |  |  | 0 | 0% | 0 |  |  | 0 | 0% | 0 |  |  | 0 | 0% | 0 |  |  | 0 | 0% | 0 |  |  | 0 | 0% | 0 |  |  | 0 | 0% | 0 |  |  | 0 | 0% | 0 |  |  | 0 | 0% | 0 |  |  | 0 | 0% | 0 |  |  | 0 | 0% | 0 |  |  | 0 | 0% | 0
first_filling | sub23 | 0 | 0 | 0 | 0 |  |  | 0 | 0% | 0 |  |  | 0 | 0% | 0 |  |  | 0 | 0% | 0 |  |  | 0 | 0% | 0 |  |  | 0 | 0% | 0 |  |  | 0 | 0% | 0 |  |  | 0 | 0% | 0 |  |  | 0 | 0% | 0 |  |  | 0 | 0% | 0 |  |  | 0 | 0% | 0 |  |  | 0 | 0% | 0 |  |  | 0 | 0% | 0 |  |  | 0 | 0% | 0 |  |  | 0 | 0% | 0 |  |  | 0 | 0% | 0 |  |  | 0 | 0% | 0 |  |  | 0 | 0% | 0 |  |  | 0 | 0% | 0 |  |  | 0 | 0% | 0 |  |  | 0 | 0% | 0 |  |  | 0 | 0% | 0 |  |  | 0 | 0% | 0 |  |  | 0 | 0% | 0 |  |  | 0 | 0% | 0
first_filling | sub24 | 0 | 0 | 0 | 0 |  |  | 0 | 0% | 0 |  |  | 0 | 0% | 0 |  |  | 0 | 0% | 0 |  |  | 0 | 0% | 0 |  |  | 0 | 0% | 0 |  |  | 0 | 0% | 0 |  |  | 0 | 0% | 0 |  |  | 0 | 0% | 0 |  |  | 0 | 0% | 0 |  |  | 0 | 0% | 0 |  |  | 0 | 0% | 0 |  |  | 0 | 0% | 0 |  |  | 0 | 0% | 0 |  |  | 0 | 0% | 0 |  |  | 0 | 0% | 0 |  |  | 0 | 0% | 0 |  |  | 0 | 0% | 0 |  |  | 0 | 0% | 0 |  |  | 0 | 0% | 0 |  |  | 0 | 0% | 0 |  |  | 0 | 0% | 0 |  |  | 0 | 0% | 0 |  |  | 0 | 0% | 0 |  |  | 0 | 0% | 0
first_filling | sub25 | 0 | 0 | 0 | 0 |  |  | 0 | 0% | 0 |  |  | 0 | 0% | 0 |  |  | 0 | 0% | 0 |  |  | 0 | 0% | 0 |  |  | 0 | 0% | 0 |  |  | 0 | 0% | 0 |  |  | 0 | 0% | 0 |  |  | 0 | 0% | 0 |  |  | 0 | 0% | 0 |  |  | 0 | 0% | 0 |  |  | 0 | 0% | 0 |  |  | 0 | 0% | 0 |  |  | 0 | 0% | 0 |  |  | 0 | 0% | 0 |  |  | 0 | 0% | 0 |  |  | 0 | 0% | 0 |  |  | 0 | 0% | 0 |  |  | 0 | 0% | 0 |  |  | 0 | 0% | 0 |  |  | 0 | 0% | 0 |  |  | 0 | 0% | 0 |  |  | 0 | 0% | 0 |  |  | 0 | 0% | 0 |  |  | 0 | 0% | 0
dosing | sub1 | DIW | 1 | 1 | 18.02 |  |  | 0.025
dosing | sub2 | H2SO4 | 0.94 | 1.83 | 98.08
dosing | sub3 | CuSO4 | 1 | 1 | 159.6086
dosing | sub4 | Add_1 | 1 | 1
dosing | sub5 | SnSO4 | 1 | 1 | 214.77
dosing | sub6 | Add_2
dosing | sub7 | KOH | 0.45 | 1.45 | 56.12
dosing | sub8 | IPA | 1 | 0.786 | 60.1
dosing | sub9 | BDG | 1 | 0.95 | 162.23
dosing | sub10 | DPnB | 1 | 0.95 | 190.3
dosing | sub11 | H3PO4 | 0.87 | 1.71 | 98
dosing | sub12 | H2O2 | 0.3 | 1.11 | 34.02
dosing | sub13 | Cu | 1 |  | 63.546
dosing | sub14 | Mo | 1 |  | 95.96
dosing | sub15 | K2MoO4 | 1 |  | 238.1542
dosing | sub16 | KH2PO4 | 1 | 1 | 136.1
dosing | sub17
dosing | sub18
dosing | sub19
dosing | sub20
dosing | sub21
dosing | sub22
dosing | sub23
dosing | sub24
dosing | sub25

## Recipe (2)
|  | substance |  |  |  | 1 | [5 empty] | 2 | [5 empty] | 3 | [5 empty] | 4 | [5 empty] | 5 | [5 empty] | 6 | [5 empty] | 7 | [5 empty] | 8 | [5 empty] | 9
dosing | cl_name | name | conc | density | mol | L | kg | 1 | mass_% | g/l | mol/l | L | kg | 2 | mass_% | g/l | mol/l | L | kg | 3 | mass_% | g/l | mol/l | L | kg | 4 | mass_% | g/l | mol/l | L | kg | 5 | mass_% | g/l | mol/l | L | kg | 6 | mass_% | g/l | mol/l | L | kg | 7 | mass_% | g/l | mol/l | L | kg | 8 | mass_% | g/l | mol/l | L | kg | 9 | mass_% | g/l | mol/l
first_filling | sub1 | DIW | 1 | 1 | 18.02 | 85 | 85 | 85.37332 | 74.74% | 954.9588 | 52.99439 | 85 | 85 | 85 | 100% | 1000 | 55.4939 | 85 | 85 | 85 | 100% | 1000 | 55.4939 | 85 | 85 | 85 | 100% | 1000 | 55.4939 | 85 | 85 | 85.37332 | 74.74% | 954.9588 | 52.99439 | 85 | 85 | 85 | 100% | 1000 | 55.4939 | 85 | 85 | 85 | 100% | 1000 | 55.4939 | 85 | 85 | 85 | 100% | 1000 | 55.4939 | 0 | 0 | 0
first_filling | sub2 | H2SO4 | 0.94 | 1.83 | 98.08 | 3.4 | 6.222 | 5.84868 | 5.12% | 65.42148 | 0.6670216 |  |  | 0 | 0% | 0 |  |  |  | 0 | 0% | 0 |  |  |  | 0 | 0% | 0 |  | 3.4 | 6.222 | 5.84868 | 5.12% | 65.42148 | 0.6670216 |  |  | 0 | 0% | 0 |  |  |  | 0 | 0% | 0 |  |  |  | 0 | 0% | 0 |  |  |  | 0
first_filling | sub3 | CuSO4 | 1 | 1 | 159.6086 |  | 22 | 22 | 19.26% | 246.085 | 1.541803 |  |  | 0 | 0% | 0 |  |  |  | 0 | 0% | 0 |  |  |  | 0 | 0% | 0 |  |  | 22 | 22 | 19.26% | 246.085 | 1.541803 |  |  | 0 | 0% | 0 |  |  |  | 0 | 0% | 0 |  |  |  | 0 | 0% | 0 |  |  |  | 0
first_filling | sub4 | Add_1 | 1 | 1 |  | 1 | 1 | 1 | 0.8755% | 11.18568 | #DIV/0! |  |  | 0 | 0% | 0 |  |  |  | 0 | 0% | 0 |  |  |  | 0 | 0% | 0 |  | 1 | 1 | 1 | 0.8755% | 11.18568 | #DIV/0! |  |  | 0 | 0% | 0 |  |  |  | 0 | 0% | 0 |  |  |  | 0 | 0% | 0 |  |  |  | 0
first_filling | sub5 | SnSO4 | 1 | 1 | 214.77 |  |  | 0 | 0% |  |  |  |  | 0 | 0% | 0 |  |  |  | 0 | 0% | 0 |  |  |  | 0 | 0% | 0 |  |  |  | 0 | 0% |  |  |  |  | 0 | 0% | 0 |  |  |  | 0 | 0% | 0 |  |  |  | 0 | 0% | 0 |  |  |  | 0
first_filling | sub6 | Add_2 | 1 | 1 |  |  |  | 0 | 0% |  |  |  |  | 0 | 0% | 0 |  |  |  | 0 | 0% | 0 |  |  |  | 0 | 0% | 0 |  |  |  | 0 | 0% |  |  |  |  | 0 | 0% | 0 |  |  |  | 0 | 0% | 0 |  |  |  | 0 | 0% | 0 |  |  |  | 0
first_filling | sub7 | KOH | 0.45 | 1.45 | 56.12 |  |  | 0 | 0% |  |  |  |  | 0 | 0% | 0 |  |  |  | 0 | 0% | 0 |  |  |  | 0 | 0% | 0 |  |  |  | 0 | 0% |  |  |  |  | 0 | 0% | 0 |  |  |  | 0 | 0% | 0 |  |  |  | 0 | 0% | 0 |  |  |  | 0
first_filling | sub8 | IPA | 1 | 0.786 | 60.1 |  |  | 0 | 0% |  |  |  |  | 0 | 0% | 0 |  |  |  | 0 | 0% | 0 |  |  |  | 0 | 0% | 0 |  |  |  | 0 | 0% |  |  |  |  | 0 | 0% | 0 |  |  |  | 0 | 0% | 0 |  |  |  | 0 | 0% | 0 |  |  |  | 0
first_filling | sub9 | BDG | 1 | 0.95 | 162.23 |  |  | 0 | 0% |  |  |  |  | 0 | 0% | 0 |  |  |  | 0 | 0% | 0 |  |  |  | 0 | 0% | 0 |  |  |  | 0 | 0% |  |  |  |  | 0 | 0% | 0 |  |  |  | 0 | 0% | 0 |  |  |  | 0 | 0% | 0 |  |  |  | 0
first_filling | sub10 | DPnB | 1 | 0.95 | 190.3 |  |  | 0 | 0% |  |  |  |  | 0 | 0% | 0 |  |  |  | 0 | 0% | 0 |  |  |  | 0 | 0% | 0 |  |  |  | 0 | 0% |  |  |  |  | 0 | 0% | 0 |  |  |  | 0 | 0% | 0 |  |  |  | 0 | 0% | 0 |  |  |  | 0
first_filling | sub11 | H3PO4 | 0.87 | 1.71 | 98 |  |  | 0 | 0% |  |  |  |  | 0 | 0% | 0 |  |  |  | 0 | 0% | 0 |  |  |  | 0 | 0% | 0 |  |  |  | 0 | 0% |  |  |  |  | 0 | 0% | 0 |  |  |  | 0 | 0% | 0 |  |  |  | 0 | 0% | 0 |  |  |  | 0
first_filling | sub12 | H2O2 | 0.3 | 1.11 | 34.02 |  |  | 0 | 0% |  |  |  |  | 0 | 0% | 0 |  |  |  | 0 | 0% | 0 |  |  |  | 0 | 0% | 0 |  |  |  | 0 | 0% |  |  |  |  | 0 | 0% | 0 |  |  |  | 0 | 0% | 0 |  |  |  | 0 | 0% | 0 |  |  |  | 0
first_filling | sub13 | Cu | 1 |  | 63.546 |  |  | 0 | 0% |  |  |  |  | 0 | 0% | 0 |  |  |  | 0 | 0% | 0 |  |  |  | 0 | 0% | 0 |  |  |  | 0 | 0% |  |  |  |  | 0 | 0% | 0 |  |  |  | 0 | 0% | 0 |  |  |  | 0 | 0% | 0 |  |  |  | 0
first_filling | sub14 | Mo | 1 |  | 95.96 |  |  | 0 | 0% |  |  |  |  | 0 | 0% | 0 |  |  |  | 0 | 0% | 0 |  |  |  | 0 | 0% | 0 |  |  |  | 0 | 0% |  |  |  |  | 0 | 0% | 0 |  |  |  | 0 | 0% | 0 |  |  |  | 0 | 0% | 0 |  |  |  | 0
first_filling | sub15 | K2MoO4 | 1 |  | 238.1542 |  |  | 0 | 0% |  |  |  |  | 0 | 0% | 0 |  |  |  | 0 | 0% | 0 |  |  |  | 0 | 0% | 0 |  |  |  | 0 | 0% |  |  |  |  | 0 | 0% | 0 |  |  |  | 0 | 0% | 0 |  |  |  | 0 | 0% | 0 |  |  |  | 0
first_filling | sub16 | KH2PO4 | 1 | 1 | 136.1 |  |  | 0 | 0% |  |  |  |  | 0 | 0% | 0 |  |  |  | 0 | 0% | 0 |  |  |  | 0 | 0% | 0 |  |  |  | 0 | 0% |  |  |  |  | 0 | 0% | 0 |  |  |  | 0 | 0% | 0 |  |  |  | 0 | 0% | 0 |  |  |  | 0
first_filling | sub17 | [6 empty] | 0 | 0% |  |  |  |  | 0 | 0% | 0 |  |  |  | 0 | 0% | 0 |  |  |  | 0 | 0% | 0 |  |  |  | 0 | 0% |  |  |  |  | 0 | 0% | 0 |  |  |  | 0 | 0% | 0 |  |  |  | 0 | 0% | 0 |  |  |  | 0
first_filling | sub18 | [6 empty] | 0 | 0% |  |  |  |  | 0 | 0% | 0 |  |  |  | 0 | 0% | 0 |  |  |  | 0 | 0% | 0 |  |  |  | 0 | 0% |  |  |  |  | 0 | 0% | 0 |  |  |  | 0 | 0% | 0 |  |  |  | 0 | 0% | 0 |  |  |  | 0
first_filling | sub19 | [6 empty] | 0 | 0% |  |  |  |  | 0 | 0% | 0 |  |  |  | 0 | 0% | 0 |  |  |  | 0 | 0% | 0 |  |  |  | 0 | 0% |  |  |  |  | 0 | 0% | 0 |  |  |  | 0 | 0% | 0 |  |  |  | 0 | 0% | 0 |  |  |  | 0
first_filling | sub20 | [6 empty] | 0 | 0% |  |  |  |  | 0 | 0% | 0 |  |  |  | 0 | 0% | 0 |  |  |  | 0 | 0% | 0 |  |  |  | 0 | 0% |  |  |  |  | 0 | 0% | 0 |  |  |  | 0 | 0% | 0 |  |  |  | 0 | 0% | 0 |  |  |  | 0
first_filling | sub21 | [6 empty] | 0 | 0% |  |  |  |  | 0 | 0% |  |  |  |  | 0 | 0%
first_filling | sub22 | [6 empty] | 0 | 0% |  |  |  |  | 0 | 0% |  |  |  |  | 0 | 0%
first_filling | sub23 | [6 empty] | 0 | 0% |  |  |  |  | 0 | 0% |  |  |  |  | 0 | 0%
first_filling | sub24 | [6 empty] | 0 | 0% |  |  |  |  | 0 | 0% |  |  |  |  | 0 | 0%
first_filling | sub25 | [6 empty] | 0 | 0% |  |  |  |  | 0 | 0% |  |  |  |  | 0 | 0%
dosing | sub1 | DIW | 1 | 1 | 18.02 |  |  | 0.05 | [15 empty] | 10 | 10 | 10 | 11.76% | 117.6471 | 6.528694 | [24 empty] | 0 | 0 | 0
dosing | sub2 | H2SO4 | 0.94 | 1.83 | 98.08
dosing | sub3 | CuSO4 | 1 | 1 | 159.6086
dosing | sub4 | Add_1 | 1 | 1
dosing | sub5 | SnSO4 | 1 | 1 | 214.77
dosing | sub6 | Add_2
dosing | sub7 | KOH | 0.45 | 1.45 | 56.12
dosing | sub8 | IPA | 1 | 0.786 | 60.1
dosing | sub9 | BDG | 1 | 0.95 | 162.23
dosing | sub10 | DPnB | 1 | 0.95 | 190.3
dosing | sub11 | H3PO4 | 0.87 | 1.71 | 98
dosing | sub12 | H2O2 | 0.3 | 1.11 | 34.02
dosing | sub13 | Cu | 1 |  | 63.546
dosing | sub14 | Mo | 1 |  | 95.96
dosing | sub15 | K2MoO4 | 1 |  | 238.1542
dosing | sub16 | KH2PO4 | 1 | 1 | 136.1
dosing | sub17
dosing | sub18
dosing | sub19
dosing | sub20
dosing | sub21
dosing | sub22
dosing | sub23
dosing | sub24
dosing | sub25

## Bathes (2)
bath_num | 1 | 2 | 3 | 4 | 5 | 6 | 7 | 8 | 9
class_name | bath1 | bath2 | bath3 | bath4 | bath5 | bath6 | bath7 | bath8 | bath9
bath_name | E-Cu | Rinse_1 | Rinse_2 | Rinse_3 | E-Sn | Rinse_4 | Rinse_5 | Rinse_6 | Dryer
bath_volume | 113.75 | 56.875 | 56.875 | 56.875 | 113.75 | 56.875 | 56.875 | 56.875 | 113.75
bath_temp | 25 | 25 | 25 | 25 | 25 | 25 | 25 | 25 | 25
transfer | 0.05 | 0.05 | 0.05 | 0.05 | 0.05 | 0.05 | 0.05 | 0.05 | 0
cascade | 0 | 0 | 0 | 10 | 0 | 0 | 0 | 0 | 0
Length, mm | 700 | 700 | 700 | 700 | 700 | 700 | 700 | 700 | 700
Width, mm | 250 | 125 | 125 | 125 | 250 | 125 | 125 | 125 | 250
Depth, mm | 650 | 650 | 650 | 650 | 650 | 650 | 650 | 650 | 650

## Лист2
percent | g/l |  | 0 | 1
0 | 1 |  | 0.5 | 1.0033
0.5 | 1.0033 |  |  | 1.00265
1 | 1.0085 |  | 1 | 1.0081
2 | 1.019 |  |  | 1.019
3 | 1.0296 |  |  | 1.0299
4 | 1.0403 |  |  | 1.0408
5 | 1.0511 |  |  | 1.0517
6 | 1.062 |  |  | 1.0626
7 | 1.073 |  |  | 1.0735
8 | 1.0842 |  |  | 1.0844
9 | 1.0955 |  |  | 1.0953
10 | 1.107 |  |  | 1.1062
12 | 1.1304 |  |  | 1.1314
14 | 1.1545 |  |  | 1.1562
16 | 1.1796 |  |  | 1.181
18 | 1.2059 |  |  | 1.2058
19 |  |  |  | 1.2182
20 |  |  |  | 1.2306
y = 0,0109x + 0,9972
y = 0,0066x + 1
y = 0,0124x + 0,9826